## DW_DP_V01
# | # | DP 0 | Mid_Cordinates_correction | Load_Wire_angel | Unoad_Wire_angel | Springback_angle
| P63 - 05 - End - 2. s X Axis [mm] | 0.05580881 |  | 4.976543 | 3.44986 | 1.526683
| P64 - 05 - End - 2. s Y Axis [mm] | 2.103023
| P65 - 05 - End - 1. s X Axis [mm] | 0.1178607
| P66 - 05 - End - 1. s Y Axis [mm] | 3.022906
| P67 - 05 - Mid - 2 X Axis [mm] | 0.03765427 | 10.03765
| P68 - 05 - Mid - 2 Y Axis [mm] | 1.501275
| P69 - 05 - Mid - 1 X Axis [mm] | 0.08013081 | 10.08013
| P70 - 05- Mid - 1 Y Axis [mm] | 2.15543
| P71 - 10 - End - 2. s X Axis [mm] | 0.3691949 |  | 10.27108 | 8.704152 | 1.566929
| P72 - 10 - End - 2. s Y Axis [mm] | 5.211787
| P73 - 10 - End - 1. s X Axis [mm] | 0.5122347
| P74 - 10 - End - 1. s Y Axis [mm] | 6.130737
| P75 - 10 - Mid - 2. s X Axis [mm] | 0.2538054 | 10.25381
| P76 - 10 - Mid - 2. s Y Axis [mm] | 3.698496
| P77 - 10 -Mid - 1. s X Axis [mm] | 0.3517713 | 10.35177
| P78 - 10 -Mid - 1. s Y Axis [mm] | 4.34772
| P79 - 15 - End - 2. s X Axis [mm] | 0.9474477 |  | 15.57913 | 13.9286 | 1.650534
| P80 - 15 - End - 2. s Y Axis [mm] | 8.222007
| P81 - 15 - End - 1. s X Axis [mm] | 1.180721
| P82 - 15 - End - 1. s Y Axis [mm] | 9.167432
| P83 - 15 - Mid - 2. s X Axis [mm] | 0.6530321 | 10.65303
| P84 - 15 - Mid - 2. s Y Axis [mm] | 5.814976
| P85 - 15 - Mid - 1. s X Axis [mm] | 0.8129563 | 10.81296
| P86 - 15 - Mid - 1. s Y Axis [mm] | 6.481845
| P87 - 20 - End - 2. s X Axis [mm] | 1.796285 |  | 20.94792 | 19.24181 | 1.706107
| P88 - 20 - End - 2. s Y Axis [mm] | 11.17234
| P89 - 20 - End - 1. s X Axis [mm] | 2.120376
| P90 - 20 - End - 1. s Y Axis [mm] | 12.11761
| P91 - 20 - Mid - 2. s X Axis [mm] | 1.237089 | 11.23709
| P92 - 20 - Mid - 2. s Y Axis [mm] | 7.876975
| P93 - 20 - Mid - 1. s X Axis [mm] | 1.458899 | 11.4589
| P94 - 20 - Mid - 1. s Y Axis [mm] | 8.542625
| P95 - 30 - End - 2. s X Axis [mm] | 4.23216 |  | 31.61373 | 29.83101 | 1.782716
| P96 - 30 - End - 2. s Y Axis [mm] | 16.68759
| P97 - 30 - End - 1. s X Axis [mm] | 4.733195
| P98 - 30 - End - 1. s Y Axis [mm] | 17.58845
| P99 - 30 - Mid - 2. s X Axis [mm] | 2.90636 | 12.90636
| P100 - 30 - Mid - 2. s Y Axis [mm] | 11.71359
| P101 - 30 - Mid - 1. s X Axis [mm] | 3.248482 | 13.24848
| P102 - 30 - Mid - 1. s Y Axis [mm] | 12.34699
| P103 - 45 - End_point - 2. s X Axis [mm] | 9.510885 |  | 47.66398 | 45.75711 | 1.906868
| P104 - 45 - End_point - 2. s Y Axis [mm] | 23.71618
| P105 - 45 - End_point - 1. s X Axis [mm] | 10.26497
| P106 - 45 - End_point - 1. s Y Axis [mm] | 24.48871
| P107 - 45 - Mid_point - 2. s X Axis [mm] | 6.487138 | 16.48714
| P108 - 45 - Mid_point - 2. s Y Axis [mm] | 16.55308
| P109 - 45 - Mid_point - 1. s X Axis [mm] | 6.999035 | 16.99904
| P110 - 45 - Mid_point - 1. s Y Axis [mm] | 17.09742
| P111 - 60 - End - 2. s X Axis [mm] | 16.11203 |  | 63.32256 | 61.30127 | 2.021283
| P112 - 60 - End - 2. s Y Axis [mm] | 28.79971
| P113 - 60 - End - 1. s X Axis [mm] | 17.07161
| P114 - 60 - End - 1. s Y Axis [mm] | 29.3697
| P115 - 60 - Mid - 2. s X Axis [mm] | 10.91344 | 20.91344
| P116 - 60 - Mid - 2. s Y Axis [mm] | 20.02929
| P117 - 60 - Mid - 1. s X Axis [mm] | 11.56071 | 21.56071
| P118 - 60 - Mid - 1. s Y Axis [mm] | 20.43535
| P119 - 75 - End - 2. s X Axis [mm] | 23.28001 |  | 78.30248 | 76.19679 | 2.105687
| P120 - 75 - End - 2. s Y Axis [mm] | 31.77326
| P121 - 75 - End - 1. s X Axis [mm] | 24.37043
| P122 - 75 - End - 1. s Y Axis [mm] | 32.09144
| P123 - 75 - Mid - 2. s X Axis [mm] | 15.66537 | 25.66537
| P124 - 75 - Mid - 2. s Y Axis [mm] | 22.06416
| P125 - 75 - Mid - 1. s X Axis [mm] | 16.3974 | 26.3974
| P126 - 75 - Mid - 1. s Y Axis [mm] | 22.30145
| P127 - 90 - End - 2. s X Axis [mm] | 30.54535 |  | 93.05937 | 90.81039 | 2.248985
| P128 - 90 - End - 2. s Y Axis [mm] | 32.76886
| P129 - 90 - End - 1. s X Axis [mm] | 31.72368
| P130 - 90 - End - 1. s Y Axis [mm] | 32.81348
| P131 - 90 - Mid - 2. s X Axis [mm] | 20.40397 | 30.40397
| P132 - 90 - Mid - 2. s Y Axis [mm] | 22.7735
| P133 - 90 - Mid - 1. s X Axis [mm] | 21.1902 | 31.1902
| P134 - 90 - Mid - 1. s Y Axis [mm] | 22.83207
| P135 - 110 - End - 2. s X Axis [mm] | 39.65106 |  | 112.6373 | 110.1738 | 2.46349
| P136 - 110 - End - 2. s Y Axis [mm] | 31.30029
| P137 - 110 - End - 1. s X Axis [mm] | 40.83064
| P138 - 110 - End - 1. s Y Axis [mm] | 30.94957
| P139 - 110 - Mid - 2. s X Axis [mm] | 26.2045 | 36.2045
| P140 - 110 - Mid - 2. s Y Axis [mm] | 21.91956
| P141 - 110 - Mid - 2. s 2 X Axis [mm] | 26.98482 | 36.98482
| P142 - 110 - Mid - 2. s 2 Y Axis [mm] | 21.72748
| P143 - 130 - End - 2. s X Axis [mm] | 47.38593 |  | 132.7937 | 130.0756 | 2.718119
| P144 - 130 - End - 2. s Y Axis [mm] | 27.04189
| P145 - 130 - End - 1. s X Axis [mm] | 48.42293
| P146 - 130 - End - 1. s Y Axis [mm] | 26.29525
| P147 - 130 - Mid - 2. s X Axis [mm] | 30.95365 | 40.95365
| P148 - 130 - Mid - 2. s Y Axis [mm] | 19.39672
| P149 - 130 - Mid - 1. s X Axis [mm] | 31.63815 | 41.63815
| P150 - 130 - Mid - 1. s Y Axis [mm] | 18.96674